{"text_format":"3","workbook":"xlsx","n_sheets":3,"sheets":["Sheet1","Sheet2","Sheet3"],"read":"whole","date_system":"1900"}

{"sheet":"Sheet1","index":0,"n_rows":144,"n_cols":19,"rows_kept":144,"merged":[[0,3,0,4],[0,6,0,7]]}
["数字代号","新牌号","旧牌号","美国ASTM",null,"日本JIS","欧洲EN",null,"C","Si","Mn","P","S","Ni","Cr","Mo","Cu","N","其他元素"]
["S35350","12Cr17Mn6Ni5N","1Cr17Mn6Ni5N","S20100",201,"SUS201","X12CrMnNiN17-7-5",1.4372,"≤0.15","≤1","5.50～7.50","≤0.05","≤0.03","3.50～5.50","16.00～18.00","―","―","0.05～0.25","―"]
["S35950","10Cr17Mn9Ni4N",null,"―","―","―","―","―","≤0.12","≤0.8","8.00～10.50","≤0.035","≤0.025","3.50～4.50","16.00～18.00","―","―","0.15～0.25","―"]
["S35450","12Cr18Mn9Ni5N","1Cr17Mn8Ni5N","S20200",202,"SUS202","X12CrMnNiN18-9-5",1.4373,"≤0.15","≤1","7.50～10.00","≤0.05","≤0.03","4.00～6.00","17.00～19.00","―","―","0.05～0.25","―"]
["S35020","20Cr13Mn9Ni4","2Cr13Mn9Ni4","―","―","―","―","―","0.15～0.25","≤0.8","8.00～10.00","≤0.035","≤0.025","3.70～5.00","12.00～14.00","―","―","―","―"]
["S35550","20Cr15Mn15Ni2N","2Cr15Mn15Ni2N","―","―","―","―","―","0.15～0.25","≤1","14.00～16.00","≤0.05","≤0.03","1.50～3.00","14.00～16.00","―","―","0.15～0.30","―"]
["S35650","53Cr21Mn9Ni4N","5Cr21Mn9Ni4N","(S63008)","―","SUH35","X53CrMnNiN21-9-4",1.4871,"0.48～0.58","≤0.35","8.00～10.00","≤0.04","≤0.03","3.25～4.50","20.00～22.00","―","―","0.35～0.50","―"]
["S35750","26Cr18Mn12Si2N","3Cr18Mn12Si2N","―","―","―","―","―","0.22～0.30","1.40～2.20","10.50～12.50","≤0.05","≤0.03","―","17.00～19.00","―","―","0.22～0.33","―"]
["S35850","22Cr20Mn10Ni2Si2N","2Cr20Mn9Ni2Si2N","―","―","―","―","―","0.17～0.26","1.80～2.70","8.50～11.00","≤0.05","≤0.03","2.00～3.00","18.00～21.00","―","―","0.20～0.30","―"]
["S30110","12Cr17Ni7","1Cr17Ni7","S30100",301,"SUS301","X3CrNiN17-8",1.4319,"≤0.15","≤1","≤2","≤0.045","≤0.03","6.00～8.00","16.00～18.00","―","―","≤0.1","―"]
["S30103","022Cr17Ni7",null,"S30103","301L","(SUS 301L)","―","―","≤0.03","≤1","≤2","≤0.045","≤0.03","5.00～8.00","16.00～18.00","―","―","≤0.2","―"]
["S30153","022Cr17Ni7N",null,"S30153","301LN","―","X2CrNiN18-7",1.4318,"≤0.03","≤1","≤2","≤0.045","≤0.03","5.00～8.00","16.00～18.00","―","―","0.07～0.20","―"]
["S30220","17Cr18Ni9","2Cr18Ni9","―","―","―","―","―","0.13～0.21","≤1","≤2","≤0.035","≤0.025","8.00～10.50","17.00～19.00","―","―","―","―"]
["S30210","12Cr18Ni9","1Cr18Ni9","S30200",302,"SUS302","X10CrNi18-8",{"v":1.431,"d":"1.4310"},"≤0.15","≤1","≤2","≤0.045","≤0.03","8.00～10.00","17.00～19.00","―","―","≤0.1","―"]
["S30240","12Cr18Ni9Si3","1Cr18Ni9Si3","S30215","302B","(SUS302B)","―","―","≤0.15","2.00～3.00","≤2","≤0.045","≤0.03","8.00～10.00","17.00～19.00","―","―","≤0.1","―"]
["S30317","Y12Cr18Ni9","Y1Cr18Ni9","S30300",303,"SUS303","X8CrNiS18-9",1.4305,"≤0.15","≤1","≤2","≤0.2","≥0.15","8.00～10.00","17.00～19.00","(≤0.6)","―","―","―"]
["S30327","Y12Cr18Ni9Se","Y1Cr18Ni9Se","S30323","303Se","SUS303Se","―","―","≤0.15","≤1","≤2","≤0.2","≤0.06","8.00～10.00","17.00～19.00","―","―","―","Se≥0.15"]
["S30408","06Cr19Ni10","0Cr18Ni9","S30400",304,"SUS304","X5CrNi18-10",1.4301,"≤0.08","≤1","≤2","≤0.045","≤0.03","8.00～11.00","18.00～20.00","―","―","―","―"]
["S30403","022Cr19Ni10","00Cr19Ni10","S30403","304L","SUS304L","X2CrNi19-11",1.4306,"≤0.03","≤1","≤2","≤0.045","≤0.03","8.00～12.00","18.00～20.00","―","―","―","―"]
["S30409","07Cr19Ni10",null,"S30409","304H","SUH304H","X6CrNi18-10",1.4948,"0.04～0.10","≤1","≤2","≤0.045","≤0.03","8.00～11.00","18.00～20.00","―","―","―","―"]
["S30450","05Cr19Ni10Si2CeN",null,"S30415","―","―","X6CrNiSiNCe19-10",1.4818,"0.04～0.06","1.00～2.00","≤0.8","≤0.045","≤0.03","9.00～10.00","18.00～19.00","―","―","0.12～0.18","Ce 0.03～0.08"]
["S30480","06Cr18Ni9Cu2","0Cr18Ni9Cu2","―","―","SUS304J3","―","―","≤0.08","≤1","≤2","≤0.045","≤0.03","8.00～10.50","17.00～19.00","―","1.00～3.00","―","―"]
["S30488","06Cr18Ni9Cu3","0Cr18Ni9Cu3","―","―","SUSXM7","X3CrNiCu18-9-4",1.4567,"≤0.08","≤1","≤2","≤0.045","≤0.03","8.00～10.50","17.00～19.00","―","3.00～4.00","―","―"]
["S30458","06Cr19Ni10N","0Cr19Ni9N","S30451","304N","SUS304N1","X5CrNiN19-9",1.4315,"≤0.08","≤1","≤2","≤0.045","≤0.03","8.00～11.00","18.00～20.00","―","―","0.10～0.16","―"]
["S30478","06Cr19Ni9NbN","0Cr19Ni10NbN","S30452,XM-21","XM-21","SUS304N2","―","―","≤0.08","≤1","≤2.5","≤0.045","≤0.03","7.50～10.50","18.00～20.00","―","―","0.15～0.30","Nb 0.15"]
["S30453","022Cr19Ni10N","00Cr18Ni10N","S30453","304LN","SUS304LN","X2CrNiN18-10",1.4311,"≤0.03","≤1","≤2","≤0.045","≤0.03","8.00～11.00","18.00～20.00","―","―","0.10～0.16","―"]
["S30510","10Cr18Ni12","1Cr18Ni12","S30500",305,"SUS305","X4CrNi18-12",1.4303,"≤0.12","≤1","≤2","≤0.045","≤0.03","10.50～13.00","17.00～19.00","―","―","―","―"]
["S30508","06Cr18Ni12","0Cr18Ni12","―","―","SUS305J1","―","―","≤0.08","≤1","≤2","≤0.045","≤0.03","11.00～13.50","16.50～19.00","―","―","―","―"]
["S30608","06Cr16Ni18","0Cr16Ni18","S38400","―","(SUS384)","―","―","≤0.08","≤1","≤2","≤0.045","≤0.03","17.00～19.00","15.00～17.00","―","―","―","―"]
["S30808","06Cr20Ni11",null,"S30800",308,"SUS308","―","―","≤0.08","≤1","≤2","≤0.045","≤0.03","10.00～12.00","19.00～21.00","―","―","―","―"]
["S30850","22Cr21Ni12N","2Cr21Ni12N","(S63017)","―","SUH37","―","―","0.15～0.28","0.75～1.25","1.00～1.60","≤0.04","≤0.03","10.50～12.50","20.00～22.00","―","―","0.15～0.30","―"]
["S30920","16Cr23Ni13","2Cr23Ni13","S30900",309,"SUH309","X15CrNiSi20-12",1.4828,"≤0.2","≤1","≤2","≤0.04","≤0.03","12.00～15.00","22.00～24.00","―","―","―","―"]
["S30908","06Cr23Ni13","0Cr23Ni13","S30908","309S","SUS309S","X12CrNi23-13",1.4833,"≤0.08","≤1","≤2","≤0.045","≤0.03","12.00～15.00","22.00～24.00","―","―","―","―"]
["S31010","14Cr23Ni18","1Cr23Ni18","―","―","―","―","―","≤0.18","≤1","≤2","≤0.035","≤0.025","17.00～20.00","22.00～25.00","―","―","―","―"]
["S31020","20Cr25Ni20","2Cr25Ni20","S31000",310,"SUH310","X15CrNi25-21",1.4821,"≤0.25","≤1.5","≤2","≤0.04","≤0.03","19.00～22.00","24.00～26.00","―","―","―","―"]
["S31008","06Cr25Ni20","0Cr25Ni20","S31008","310S","SUS310S","X12CrNi23-12",1.4845,"≤0.08","≤1.5","≤2","≤0.045","≤0.03","19.00～22.00","24.00～26.00","―","―","―","―"]
["S31053","022Cr25Ni22Mo2N",null,"S31050","310MoLN","―","X1CrNiMoN25-22-2",1.4466,"≤0.03","≤0.4","≤2","≤0.03","≤0.015","21.00～23.00","24.00～26.00","2.00～3.00","―","0.10～0.16","―"]
["S31252","015Cr20Ni18Mo6CuN",null,"S31254","―","―","X1CrNiMoN20-18-7",1.4547,"≤0.02","≤0.8","≤1","≤0.03","≤0.01","17.50～18.50","19.50～20.50","6.00～6.50","0.50～1.00","0.18～0.22","―"]
["S31608","06Cr17Ni12Mo2","0Cr17Ni12Mo2","S31600",316,"SUS316","X5CrNiMo17-12-2",1.4401,"≤0.08","≤1","≤2","≤0.045","≤0.03","10.00～14.00","16.00～18.00","2.00～3.00","―","―","―"]
["S31603","022Cr17Ni12Mo2","00Cr17Ni14Mo2","S31603","316L","SUS316L","X2CrNiMo17-12-2",1.4404,"≤0.03","≤1","≤2","≤0.045","≤0.03","10.00～14.00","16.00～18.00","2.00～3.00","―","―","―"]
["S31609","07Cr17Ni12Mo2","1Cr17Ni12Mo2","S31609","316H","―","X3CrNiMo17-13-3",1.4436,"0.04～0.10","≤1","≤2","≤0.045","≤0.03","10.00～14.00","16.00～18.00","2.00～3.00","―","―","―"]
["S31668","06Cr17Ni12Mo2Ti","0Cr18Ni12Mo3Ti","S31635","316Ti","SUS316Ti","X6CrNiMoTi17-12-2",1.4571,"≤0.08","≤1","≤2","≤0.045","≤0.03","10.00～14.00","16.00～18.00","2.00～3.00","―","―","Ti≥5C"]
["S31678","06Cr17Ni12Mo2Nb",null,"S31640","316Nb","―","X6CrNiMoNb17-12-2",{"v":1.458,"d":"1.4580"},"≤0.08","≤1","≤2","≤0.045","≤0.03","10.00～14.00","16.00～18.00","2.00～3.00","―","≤0.1","Nb 10C～1.10"]
["S31658","06Cr17Ni12Mo2N","0Cr17Ni12Mo2N","S31651","316N","SUS316N","―","―","≤0.08","≤1","≤2","≤0.045","≤0.03","10.00～13.00","16.00～18.00","2.00～3.00","―","0.10～0.16","―"]
["S31653","022Cr17Ni12Mo2N","02Cr17Ni13Mo2N","S31653","316LN","SUS316LN","X2CrNiMoN17-13-3",1.4429,"≤0.03","≤1","≤2","≤0.045","≤0.03","10.00～13.00","16.00～18.00","2.00～3.00","―","0.10～0.16","―"]
["S31688","06Cr18Ni12Mo2Cu2","0Cr18Ni12Mo2Cu2","―","―","SUS316J1","―","―","≤0.08","≤1","≤2","≤0.045","≤0.03","10.00～14.00","17.00～19.00","1.20～2.75","1.00～2.50","―","―"]
["S31683","022Cr18Ni14Mo2Cu2","00Cr18Ni14Mo2Cu2","―","―","SUS316J1L","―","―","≤0.03","≤1","≤2","≤0.045","≤0.03","12.00～16.00","17.00～19.00","1.20～2.75","1.00～2.50","―","―"]
["S31693","022Cr18Ni15Mo3N","00Cr18Ni15Mo3N","―","―","―","―","―","≤0.03","≤1","≤2","≤0.025","≤0.01","14.00～16.00","17.00～19.00","2.35～4.20",0.5,"0.10～0.20","―"]
["S31782","015Cr21Ni26Mo5Cu2",null,"N08904","904L","―","―","―","≤0.02","≤1","≤2","≤0.045","≤0.035","23.00～28.00","19.00～23.00","4.00～5.00","1.00～2.00","≤0.1","―"]
["S31708","06Cr19Ni13Mo3","06Cr19Ni13Mo3","S31700",317,"SUS317","―","―","≤0.08","≤1","≤2","≤0.045","≤0.03","11.00～15.00","18.00～20.00","3.00～4.00","―","―","―"]
["S31703","022Cr19Ni13Mo3","00Cr19Ni13Mo3","S31703","317L","SUS317L","X2CrNiMo18-15-4",1.4438,"≤0.03","≤1","≤2","≤0.045","≤0.03","11.00～15.00","18.00～20.00","3.00～4.00","―","―","―"]
["S31793","022Cr18Ni14Mo3","00Cr18Ni14Mo3","―","―","―","―","―","≤0.03","≤1","≤2","≤0.025","≤0.01","13.00～15.00","17.00～19.00","2.25～3.50",0.5,"≤0.1","―"]
["S31794","03Cr18Ni16Mo5","0Cr18Ni16Mo5","―","―","SUS317J1","―","―","≤0.04","≤1","≤2.5","≤0.045","≤0.03","15.00～17.00","16.00～19.00","4.00～6.00","―","―","―"]
["S31723","022Cr19Ni16Mo5N",null,"S31726","317LMN","―","X2CrNiMo17-13-5",1.4439,"≤0.03","≤1","≤2","≤0.045","≤0.03","13.50～17.50","17.00～20.00","4.00～5.00","―","0.10～0.20","―"]
["S31753","022Cr19Ni13Mo4N",null,"S31753","317LN","SUS317LN","X2CrNiMoN18-12-4",1.4434,"≤0.03","≤1","≤2","≤0.045","≤0.03","11.00～15.00","18.00～20.00","3.00～4.00","―","0.10～0.22","―"]
["S32168","06Cr18Ni11Ti","0Cr18Ni10Ti","S32100",321,"SUS321","X6CrNiTi18-10",1.4541,"≤0.08","≤1","≤2","≤0.045","≤0.03","9.00～12.00","17.00～19.00","―","―","―","Ti 5C～0.70"]
["S32169","07Cr19Ni11Ti","1Cr18Ni11Ti","S32109","321H","(SUS321H)","X6CrNiTi18-10",1.4541,"0.04～0.10","≤0.75","≤2","≤0.03","≤0.03","9.00～13.00","17.00～20.00","―","―","―","Ti 4C～0.60"]
["S32590","45Cr14Ni14W2Mo","4Cr14Ni14W2Mo","―","―","―","―","―","0.40～0.50","≤0.8","≤0.7","≤0.04","≤0.03","13.00～15.00","13.00～15.00","0.25～0.40","―","―","W 2.00～2.75"]
["S32652","015Cr24Ni22Mo8Mn3CuN",null,"S32654","―","―","X1CrNiMoCuN24-22-8",1.4652,"≤0.02","≤0.5","2.00～4.00","≤0.03","≤0.005","21.00～23.00","24.00～25.00","7.00～8.00","0.30～0.60","0.45～0.55","―"]
["S32720","24Cr18Ni8W2","2Cr18Ni8W2","―","―","―","―","―","0.21～0.28","0.30～0.80","≤0.7","≤0.03","≤0.025","7.50～8.50","17.00～19.00","―","―","―","W 2.00～2.75"]
["S33010","12Cr16Ni35","1Cr16Ni35","N08330",330,"SUH330","X12CrNiSi35-16",1.4864,"≤0.15","≤1.5","≤2","≤0.04","≤0.03","33.00～37.00","14.00～17.00","―","―","―","―"]
["S34553","022Cr24Ni17Mo5Mn6NbN",null,"S34565","―","―","X2CrNiMnMoN25-18-6-5",1.4565,"≤0.03","≤1","5.00～7.00","≤0.03","≤0.01","16.00～18.00","23.00～25.00","4.00～5.00","―","0.40～0.60","Nb 0.10"]
["S34778","06Cr18Ni11Nb","0Cr18Ni11Nb","S34700",347,"SUS347","X6CrNiNb18-10",{"v":1.455,"d":"1.4550"},"≤0.08","≤1","≤2","≤0.045","≤0.03","9.00～12.00","17.00～19.00","―","―","―","Nb 10C～1.10"]
["S34779","07Cr18Ni11Nb","1Cr19Ni11Nb","S34709","347H","(SUS347H)","X7CrNiNb18-10",1.4912,"0.04～0.10","≤1","≤2","≤0.045","≤0.03","9.00～12.00","17.00～19.00","―","―","―","Nb 8C～1.10"]
["S38148","06Cr18Ni13Si4","0Cr18Ni13Si4","―","―","SUSXM15J1","S38100","XM-15","≤0.08","3.00～5.00","≤2","≤0.045","≤0.03","11.50～15.00","15.00～20.00","―","―","―","―"]
["S38240","16Cr20Ni14Si2","1Cr20Ni14Si2","―","―","―","X15CrNiSi20-10",1.4828,"≤0.2","1.50～2.50","≤1.5","≤0.04","≤0.03","12.00～15.00","19.00～22.00","―","―","―","―"]
["S38340","16Cr25Ni20Si2","1Cr25Ni20Si2","―","―","―","X15CrNiSi25-21",1.4841,"≤0.2","1.50～2.50","≤1.5","≤0.04","≤0.03","18.00～21.00","24.00～27.00","―","―","―","―"]
["S21860","14Cr18Ni11Si4AlTi","1Cr18Ni11Si4AlTi","―","―","―","―","―","0.10～0.18","3.40～4.00","≤0.8","≤0.035","≤0.03","10.00～12.00","17.50～19.50","―","―","―","Ti 0.40～0.70   Al 0.10～0.30"]
["S21953","022Cr19Ni5Mo3Si2N","00Cr18Ni5Mo3Si2","S31500","―","―","―","―","≤0.03","1.30～2.00","1.00～2.00","≤0.035","≤0.03","4.50～5.50","18.00～19.50","2.50～3.00","―","0.05～0.12","―"]
["S22160","12Cr21Ni5Ti","1Cr21Ni5Ti","―","―","―","―","―","0.09～0.14","≤0.8","≤0.8","≤0.035","≤0.03","4.80～5.80","20.00～22.00","―","―","―","Ti 5(C-0.02)～0.80"]
["S22253","022Cr22Ni5Mo3N",null,"S31803","―","SUS329J3L","X2CrNiMoN22-5-3",1.4462,"≤0.03","≤1","≤2","≤0.03","≤0.02","4.50～6.50","21.00～23.00","2.50～3.50","―","0.08～0.20","―"]
["S22053","022Cr23Ni5Mo3N",null,"S32205",2205,"―","―","―","≤0.03","≤1","≤2","≤0.03","≤0.02","4.50～6.50","22.00～23.00","3.00～3.50","―","0.14～0.20","―"]
["S23043","022Cr23Ni4MoCuN",null,"S32304",2304,"―","X2CrNiN23-4",1.4362,"≤0.03","≤1","≤2.5","≤0.035","≤0.03","3.00～5.50","21.50～24.50","0.05～0.60","0.05～0.60","0.05～0.20","―"]
["S22553","022Cr25Ni6Mo2N",null,"S31200","―","―","X3CrNiMoN27-5-2",{"v":1.446,"d":"1.4460"},"≤0.03","≤1","≤2","≤0.03","≤0.03","5.50～6.50","24.00～26.00","1.20～2.50","―","0.10～0.20","―"]
["S22583","022Cr25Ni7Mo3WCuN",null,"S31260","―","(SUS329J2L)","―","―","≤0.03","≤1","≤0.75","≤0.03","≤0.03","5.50～7.50","24.00～26.00","2.50～3.50","0.20～0.80","0.10～0.30","W 0.10～0.50"]
["S25554","03Cr25Ni6Mo3Cu2N",null,"S32550",255,"SUS329J4L","X2CrNiMoCuN25-6-3",1.4507,"≤0.04","≤1","≤1.5","≤0.035","≤0.03","4.50～6.50","24.00～27.00","2.90～3.90","1.50～2.50","0.10～0.25","―"]
["S25073","022Cr25Ni7Mo4N",null,"S32750",2507,"―","X2CrNiMoN25-7-4",{"v":1.441,"d":"1.4410"},"≤0.03","≤0.8","≤1.2","≤0.035","≤0.02","6.00～8.00","24.00～26.00","3.00～5.00",0.5,"0.24～0.32","―"]
["S27603","022Cr25Ni7Mo4WCuN",null,"S32760","―","―","X2CrNiMoWN25-7-4",1.4501,"≤0.03","≤1","≤1","≤0.03","≤0.01","6.00～8.00","24.00～26.00","3.00～4.00","0.50～1.00","0.20～0.30","W 0.50～1.00Cr+3.3Mo+16N≥40"]
["S11348","06Cr13Al","0Cr13Al","S40500",405,"SUS405","X6CrAl13",1.4002,"≤0.08","≤1","≤1","≤0.04","≤0.03","(≤0.6)","11.50～14.50","―","―","―","Al 0.10～0.30"]
["S11168","06Cr11Ti","0Cr11Ti","S40900","―","(SUH409)","―","―","≤0.08","≤1","≤1","≤0.045","≤0.03","(≤0.6)","10.50～11.70","―","―","―","Ti 6C～0.75"]
["S11163","022Cr11Ti",null,"S40900","―","(SUH409L)","X2CrTi12",1.4512,"≤0.03","≤1","≤1","≤0.04","≤0.02","(≤0.6)","10.50～11.70","―","―","≤0.03","Ti≥8（C+N）  Ti 0.15～0.50"]
["S11173","022Cr11NbTi",null,"S40930","―","―","―","―","≤0.03","≤1","≤1","≤0.04","≤0.02","(≤0.6)","10.50～11.70","―","―","≤0.03","（Ti+Nb):8(C+N)+0.08～0.75Ti≥0.05"]
["S11213","022Cr12N",null,"S40977","―","―","x2CrNi12",1.4003,"≤0.03","≤1","≤1.5","≤0.04","≤0.015","0.30～1.00","10.50～12.50","―","―","≤0.03","―"]
["S11203","022Cr12","00Cr12","―","―","SUS410L","―","―","≤0.03","≤1","≤1","≤0.04","≤0.03","(≤0.6)","11.00～13.50","―","―","―","―"]
["S11510","10Cr15","1Cr15","S42900",429,"(SUS429)","―","―","≤0.12","≤1","≤1","≤0.04","≤0.03","(≤0.6)","14.00～16.00","―","―","―","―"]
["S11710","10Cr17","1Cr17","S43000","―","SUS430","X6Cr17",1.4016,"≤0.12","≤1","≤1","≤0.04","≤0.03","(≤0.6)","16.00～18.00","―","―","―","―"]
["S11717","Y10Cr17","Y1Cr17","S43020","430F","SUS430F","X14CrMoS17",1.4104,"≤0.12","≤1","≤1.25","≤0.06","≥0.15","(≤0.6)","16.00～18.00","(≤0.6)","―","―","―"]
["S11863","022Cr18Ti","00Cr17","S43035",439,"(SUS430LX)","X3CrTi17",{"v":1.451,"d":"1.4510"},"≤0.03","≤0.75","≤1","≤0.04","≤0.03","(≤0.6)","16.00～19.00","―","―","―","Ti或Nb:0.10～1.00"]
["S11790","10Cr17Mo","1Cr17Mo","S43400",434,"SUS434","X6CrMo17-1",1.4113,"≤0.12","≤1","≤1","≤0.04","≤0.03","(≤0.6)","16.00～18.00","0.75～1.25","―","―","―"]
["S11770","10Cr17MoNb",null,"S43600",436,"―","X6CrMoNb17-1",1.4526,"≤0.12","≤1","≤1","≤0.04","≤0.03","―","16.00～18.00","0.75～1.25","―","―","Nb:5C～0.80"]
["S11862","019Cr18MoTi",null,"―","―","(SUS436L)","―","―","≤0.025","≤1","≤1","≤0.04","≤0.03","(≤0.6)","16.00～19.00","0.75～1.50","―","≤0.025","Ti Nb Zr 或其组合：8(C+N)～0.80"]
["S11873","022Cr18NbTi",null,"S43940","―","―","X2CrTiNb18",1.4509,"≤0.03","≤1","≤1","≤0.04","≤0.015","(≤0.6)","7.50～18.50","―","―","―","Ti:0.10～0.60Nb≥0.30+3C"]
["S11972","019Cr19Mo2NbTi","00Cr18Mo2","S44400",444,"(SUS444)","X2CrMoTi18-2",1.4521,"≤0.025","≤1","≤1","≤0.04","≤0.03",1,"17.50～19.50","1.75～2.50","―","≤0.035","(Ti+Nb):[0.20+4(C+N)]～0.80"]
["S12550","16Cr25N","2Cr25N","S44600",446,"(SUH 446)","―","―","≤0.2","≤1","≤1.5","≤0.04","≤0.03","(≤0.6)","23.00～27.00","―","(≤0.3)","≤0.25","―"]
["S12791","008Cr27Mo","00Cr27Mo","S44627","XM-27","SUSXM27","―","―","≤0.01","≤0.4","≤0.4","≤0.03","≤0.02","―","25.00～27.50","0.75～1.50","―","≤0.015","―"]
["S13091","008Cr30Mo2","00Cr30Mo2","―","―","SUS447J1","―","―","≤0.01","≤0.4","≤0.4","≤0.03","≤0.02","―","28.50～32.00","1.50～2.50","―","≤0.015","―"]
["S40310","12Cr12","1Cr12","S40300",403,"SUS403","―","―","≤0.15","≤0.5","≤1","≤0.04","≤0.03","(≤0.6)","11.50～13.00","―","―","―","―"]
["S41008","06Cr13","0Cr13","S41008","410S","(SUS410S)","X6Cr13",{"v":1.4,"d":"1.4000"},"≤0.08","≤1","≤1","≤0.04","≤0.03","(≤0.6)","11.50～13.50","―","―","―","―"]
["S41010","12Cr13","1Cr13","S41000",410,"SUS410","X12Cr13",1.4006,"≤0.15","≤1","≤1","≤0.04","≤0.03","(≤0.6)","11.50～13.50","―","―","―","―"]
["S41595","04Cr13Ni5Mo",null,"S41500","―","(SUSF6NM)","X3CrNiMo13-4",1.4313,"≤0.05","≤0.6","0.50～1.00","≤0.03","≤0.03","3.50～5.50","11.50～14.00","0.50～1.00","―","―","―"]
["S41617","Y12Cr13","Y1Cr13","S41600",416,"SUS416","X12CrS13",1.4005,"≤0.15","≤1","≤1.25","≤0.06","≥0.15","(≤0.6)","12.00～14.00","(≤0.6)","―","―","―"]
["S42020","20Cr13","2Cr13","S42000",420,"SUS420J1","X20Cr13",1.4021,"0.16～0.25","≤1","≤1","≤0.04","≤0.03","(≤0.6)","12.00～14.00","―","―","―","―"]
["S42030","30Cr13","3Cr13","S42000",420,"SUS420J2","X30Cr13",1.4028,"0.26～0.35","≤1","≤1","≤0.04","≤0.03","(≤0.6)","12.00～14.00","―","―","―","―"]
["S42037","Y30Cr13","Y3Cr13","S42020","420F","SUS420F","X29CrS13",1.4029,"0.26～0.35","≤1","≤1.25","≤0.06","≥0.15","(≤0.6)","12.00～14.00","(≤0.6)","―","―","―"]
["S42040","40Cr13","4Cr13","―","―","―","X39Cr13",1.4031,"0.36～0.45","≤0.6","≤0.8","≤0.04","≤0.03","(≤0.6)","12.00～14.00","―","―","―","―"]
["S41427","Y25Cr13Ni2","Y2Cr13Ni2","―","―","―","―","―","0.20～0.30","≤0.5","0.80～1.20","0.08～0.12","0.15～0.25","1.50～2.00","12.00～14.00","(≤0.6)","―","―","―"]
["S43110","14Cr17Ni2","1Cr17Ni2","―","―","―","―","―","0.11～0.17","≤0.8","≤0.8","≤0.04","≤0.03","1.50～2.50","16.00～18.00","―","―","―","―"]
["S43120","17Cr16Ni2",null,"S43100",431,"SUS431","X17CrNi16-2",1.4057,"0.12～0.22","≤1","≤1.5","≤0.04","≤0.03","1.50～2.50","15.00～17.00","―","―","―","―"]
["S44070","68Cr17","7Cr17","S44002","440A","SUS440A","―","―","0.60～0.75","≤1","≤1","≤0.04","≤0.03","(≤0.6)","16.00～18.00","(≤0.75)","―","―","―"]
["S44080","85Cr17","8Cr17","S44003","440B","SUS440B","―","―","0.75～0.95","≤1","≤1","≤0.04","≤0.03","(≤0.6)","16.00～18.00","(≤0.75)","―","―","―"]
["S44096","108Cr17","11Cr17","S44004","440C","SUS440C","X105CrMo17",1.4125,"0.95～1.20","≤1","≤1","≤0.04","≤0.03","(≤0.6)","16.00～18.00","(≤0.75)","―","―","―"]
["S44097","Y108Cr17","Y11Cr17","S44020","440F","SUS440F","―","―","0.95～1.20","≤1","≤1.25","≤0.06","≥0.15","(≤0.6)","16.00～18.00","(≤0.75)","―","―","―"]
["S44090","95Cr18","9Cr18","―","―","―","―","―","0.90～1.00","≤0.8","≤0.8","≤0.04","≤0.03","(≤0.6)","17.00～19.00","―","―","―","―"]
["S45110","12Cr5Mo","1Cr5Mo","(S50200)",{"v":-502,"d":"(502)"},"(STBA25)","―","―","≤0.15","≤0.5","≤0.6","≤0.04","≤0.03","(≤0.6)","4.00～6.00","0.40～0.60","―","―","―"]
["S45610","12Cr12Mo","1Cr12Mo","―","―","―","―","―","0.10～0.15","≤0.5","0.30～0.50","≤0.04","≤0.03","0.30～0.60","11.50～13.00","0.30～0.60","(≤0.3)","―","―"]
["S45710","13Cr13Mo","1Cr13Mo","―","―","SUS410J1","―","―","0.08～0.18","≤0.6","≤1","≤0.04","≤0.03","(≤0.6)","11.50～14.00","0.30～0.60","(≤0.3)","―","―"]
["S45830","32Cr13Mo","3Cr13Mo","―","―","―","―","―","0.28～0.35","≤0.8","≤1","≤0.04","≤0.03","(≤0.6)","12.00～14.00","0.50～1.00","―","―","―"]
["S45990","102Cr17Mo","9Cr18Mo","S44004","440C","SUS440C","X105CrMo17",1.4125,"0.95～1.10","≤0.8","≤0.8","≤0.04","≤0.03","(≤0.6)","16.00～18.00","0.40～0.70","―","―","―"]
["S46990","90Cr18MoV","9Cr18MoV","S44003","440B","SUS440B","X90CrMoV18",1.4112,"0.85～0.95","≤0.8","≤0.8","≤0.04","≤0.03","(≤0.6)","17.00～19.00","1.00～1.30","―","―","V 0.07～0.12"]
["S46010","14Cr11MoV","1Cr11MoV","―","―","―","―","―","0.11～0.18","≤0.5","≤0.6","≤0.035","≤0.03","(≤0.6)","10.00～11.50","0.50～0.70","―","―","V 0.25～0.40"]
["S46110","158Cr12MoV","1Cr12MoV","―","―","―","―","―","1.45～1.70","≤0.4","≤0.35","≤0.03","≤0.025","―","11.00～12.50","0.40～0.60","―","―","V 0.15～0.30"]
["S46020","21Cr12MoV","2Cr12MoV","―","―","―","―","―","0.18～0.24","0.10～0.50","0.30～0.80","≤0.03","≤0.025","0.30～0.60","11.00～12.50","0.80～1.20",0.3,"―","V 0.25～0.35"]
["S46250","18Cr12MoVNbN","2Cr12MoVNbN","―","―","SUH600","―","―","0.15～0.20","≤0.5","0.50～1.00","≤0.035","≤0.03","(≤0.6)","10.00～13.00","0.30～0.90","―","0.05～0.10","V 0.10～0.40   Nb 0.20～0.60"]
["S47010","15Cr12WMoV","1Cr12WMoV","―","―","―","―","―","0.12～0.18","≤0.5","0.50～0.90","≤0.035","≤0.03","0.40～0.80","11.00～13.00","0.50～0.70","―","―","W 0.70～1.10   V 0.15～0.30"]
["S47220","22Cr12NiWMoV","2Cr12NiWMoV",{"v":-616,"d":"(616)"},"―","SUH616","―","―","0.20～0.25","≤0.5","0.50～1.00","≤0.04","≤0.03","0.50～1.00","11.00～13.00","0.75～1.25","―","―","W 0.75～1.25   V 0.20～0.40"]
["S47310","13Cr11Ni2W2MoV","1Cr11Ni2W2MoV","―","―","―","―","―","0.10～0.16","≤0.6","≤0.6","≤0.035","≤0.03","1.40～1.80","10.50～12.00","0.35～0.50","―","―","W 1.50～2.00   V 0.18～0.30"]
["S47410","14Cr12Ni2WMoVb","1Cr12Ni2WMoVb","―","―","―","―","―","0.11～0.17","≤0.6","≤0.6","≤0.03","≤0.025","1.80～2.20","11.00～12.00","0.80～1.20","―","―","W 0.70～1.00   V 0.20～0.30   Nb 0.15～0.30"]
["S47250","10Cr12Ni3Mo2VN",null,"―","―","―","―","―","0.08～0.13","≤0.4","0.50～0.90","≤0.03","≤0.025","2.00～3.00","11.00～12.50","1.50～2.00","―","0.020～0.04","V 0.25～0.40"]
["S47450","18Cr11NiMoVN","2Cr11NiMoVN","―","―","―","―","―","0.15～0.20","≤0.5","0.50～0.80","≤0.02","≤0.015","0.30～0.60","10.00～12.00","0.60～0.90",0.1,"0.04～0.09","V 0.20～0.30   Al 0.30   Nb 0.20～0.60"]
["S47710","13Cr14Ni3W2VB","1Cr14Ni3W2VB","―","―","―","―","―","0.10～0.16","≤0.6","≤0.6","≤0.3","≤0.03","2.80～3.40","13.00～15.00","―","―","―","W 1.60～2.20   Ti 0.05   B 0.004  V 0.18～0.28"]
["S48040","42Cr9Si2","4Cr9Si2","―","―","―","―","―","0.35～0.50","2.00～3.00","≤0.7","≤0.035","≤0.03","(≤0.6)","8.00～10.00","―","―","―","―"]
["S48045","45Cr9Si3",null,"―","―","SUH1","(X45CrSi3)",{"v":-1.4718,"d":"(1.4718)"},"0.40～0.50","3.00～3.50","≤0.6","≤0.03","≤0.03","(≤0.6)","7.50～9.50","―","―","―","―"]
["S48140","40Cr10Si2Mo","4Cr10Si2Mo","―","―","SUH3","(X40CrSiMo10)",{"v":-1.4731,"d":"(1.4731)"},"0.35～0.45","1.90～2.60","≤0.7","≤0.035","≤0.03","(≤0.6)","9.00～10.50","0.70～0.90","―","―","―"]
["S48380","80Cr20Si2Ni","8Cr20Si2Ni","―","―","SUH4","(X80CrSiNi20)",{"v":-1.4747,"d":"(1.4747)"},"0.75～0.85","1.75～2.25","0.20～0.60","≤0.03","≤0.03","1.15～1.65","19.00～20.50","―","―","―","―"]
["S51380","04Cr13Ni8Mo2Al",null,"S13800","XM-13","―","―","―","≤0.05","≤0.1","≤0.2","≤0.01","≤0.008","7.50～8.50","12.30～13.20","2.00～3.00",null,"≤0.01","Al 0.90～1.35"]
["S51290","022Cr12Ni9Cu2NbTi",null,"S45500","XM-16","―","―","―","≤0.03","≤0.5","≤0.5","≤0.04","≤0.03","7.50～9.50","11.00～12.50","≤0.5","1.50～2.50","―","Ti 0.80～1.40   Nb 0.10～0.50"]
["S51550","05Cr15Ni5Cu4Nb",null,"S15500","XM-12","―","―","―","≤0.07","≤1","≤1","≤0.04","≤0.03","3.50～5.50","14.00～15.50","―","2.50～4.50","―","Nb 0.15～0.45"]
["S51740","05Cr17Ni4Cu4Nb","0Cr17Ni4Cu4Nb","S17400",630,"SUS630","X5CrNiCuNb16-4",1.4542,"≤0.07","≤1","≤1","≤0.04","≤0.03","3.00～5.00","15.00～17.50","―","3.00～5.00","―","Nb 0.15～0.45"]
["S51770","07Cr17Ni7Al","0Cr17Ni7Al","S17700",631,"SUS631","X7CrNi17-7",1.4568,"≤0.09","≤1","≤1","≤0.04","≤0.03","6.50～7.75","16.00～18.00","―","―","―","Al 0.75～1.50"]
["S51570","07Cr15Ni7Mo2Al","0Cr15Ni7Mo2Al","S15700",632,"―","X8CrNiMoAl15-7-2",1.4532,"≤0.09","≤1","≤1","≤0.04","≤0.03","6.50～7.75","14.00～16.00","2.00～3.00","―","―","Al 0.75～1.50"]
["S51240","07Cr12Ni4Mn5Mo3Al","0Cr12Ni4Mn5Mo3Al","―","―","―","―","―","≤0.09","≤0.8","4.40～5.30","≤0.03","≤0.025","4.00～5.00","11.00～12.00","2.70～3.30","―","―","Al 0.50～1.00"]
["S51750","09Cr17Ni5Mo3N",null,"S35000",633,"―","―","―","0.07～0.11","≤0.5","0.50～1.25","≤0.04","≤0.03","4.00～5.00","16.00～17.00","2.50～3.20","―","0.07～0.13","―"]
["S51778","06Cr17Ni7AlTi",null,"S17600",635,"―","―","―","≤0.08","≤1","≤1","≤0.04","≤0.03","6.00～7.50","16.00～17.50","―","―","―","Al 0.40   Ti 0.40～1.20"]
["S51525","06Cr15Ni25Ti2MoAlVB","0Cr15Ni25Ti2MoAlVB","S66286",660,"SUH660","―","―","≤0.08","≤1","≤2","≤0.04","≤0.03","24.00～27.00","13.50～16.00","1.00～1.50","―","―","Al 0.35   Ti1.90～2.35   B 0.001～0.010   V 0.10～0.50"]

{"sheet":"Sheet2","index":1,"n_rows":0,"n_cols":0,"rows_kept":0}

{"sheet":"Sheet3","index":2,"n_rows":0,"n_cols":0,"rows_kept":0}